17246 | 17246 | 17246 | 17247 | 恒压放电 | 7 | 1 | 7 | -121.27 | 1.9993 | 63.11989 | 126.2447 | 00:09:41 | 2024-01-12 13:37 | 0.003811834 | 0.1284586 | 614.1013 | -3.173304 | -0.003728827 | 0.2634146 | -0.005291959 | 0.004328033 | 0.12923
17247 | 17247 | 17247 | 17248 | 恒压放电 | 7 | 1 | 7 | -120.9 | 1.9993 | 63.1535 | 126.3119 | 00:09:42 | 2024-01-12 13:37 | 0.003793374 | 0.1284479 | 614.4733 | -3.173334 | -0.003728886 | 0.2634261 | -0.005291907 | 0.004307562 | 0.1292164
17248 | 17248 | 17248 | 17249 | 恒压放电 | 7 | 1 | 7 | -120.53 | 1.9993 | 63.187 | 126.3789 | 00:09:43 | 2024-01-12 13:37 | 0.003774976 | 0.1284373 | 614.8436 | -3.173358 | -0.003728944 | 0.2634376 | -0.005291866 | 0.004287196 | 0.1292029
17249 | 17249 | 17249 | 17250 | 恒压放电 | 7 | 1 | 7 | -119.79 | 1.9993 | 63.22036 | 126.4456 | 00:09:44 | 2024-01-12 13:37 | 0.003756654 | 0.1284267 | 615.2143 | -3.173382 | -0.003729002 | 0.2634491 | -0.005291825 | 0.004266838 | 0.1291892
17250 | 17250 | 17250 | 17251 | 恒压放电 | 7 | 1 | 7 | -119.41 | 1.9993 | 63.2536 | 126.512 | 00:09:45 | 2024-01-12 13:37 | 0.003738399 | 0.1284162 | 615.5859 | -3.173412 | -0.00372906 | 0.2634606 | -0.005291774 | 0.004246584 | 0.1291757
17251 | 17251 | 17251 | 17252 | 恒压放电 | 7 | 1 | 7 | -119.04 | 1.9996 | 63.28672 | 126.5783 | 00:09:46 | 2024-01-12 13:37 | 0.003720208 | 0.1284057 | 615.9559 | -3.173436 | -0.003729118 | 0.263472 | -0.005291733 | 0.004226434 | 0.1291623
17252 | 17252 | 17252 | 17253 | 恒压放电 | 7 | 1 | 7 | -118.67 | 1.9993 | 63.31972 | 126.6442 | 00:09:47 | 2024-01-12 13:37 | 0.003702088 | 0.1283953 | 616.3112 | -3.173458 | -0.003729173 | 0.2634829 | -0.005291694 | 0.004206384 | 0.129149
17253 | 17253 | 17253 | 17254 | 恒压放电 | 7 | 1 | 7 | -118.3 | 1.9993 | 63.3526 | 126.71 | 00:09:48 | 2024-01-12 13:37 | 0.003684028 | 0.1283848 | 616.6966 | -3.173483 | -0.003729233 | 0.2634948 | -0.005291651 | 0.00418643 | 0.1291357
17254 | 17254 | 17254 | 17255 | 恒压放电 | 7 | 1 | 7 | -117.55 | 1.9996 | 63.38536 | 126.7755 | 00:09:49 | 2024-01-12 13:37 | 0.003666036 | 0.1283745 | 617.0661 | -3.173507 | -0.003729291 | 0.2635061 | -0.005291611 | 0.004166474 | 0.1291224
17255 | 17255 | 17255 | 17256 | 恒压放电 | 7 | 1 | 7 | -117.18 | 1.9993 | 63.41799 | 126.8407 | 00:09:50 | 2024-01-12 13:38 | 0.003648116 | 0.1283641 | 617.4212 | -3.173535 | -0.003729347 | 0.263517 | -0.005291562 | 0.004146619 | 0.1291091
17256 | 17256 | 17256 | 17257 | 恒压放电 | 7 | 1 | 7 | -116.81 | 1.9993 | 63.4505 | 126.9057 | 00:09:51 | 2024-01-12 13:38 | 0.003630261 | 0.1283538 | 617.8064 | -3.17356 | -0.003729406 | 0.2635288 | -0.00529152 | 0.004126861 | 0.129096
17257 | 17257 | 17257 | 17258 | 恒压放电 | 7 | 1 | 7 | -116.44 | 1.9993 | 63.48289 | 126.9705 | 00:09:52 | 2024-01-12 13:38 | 0.00361247 | 0.1283436 | 618.1756 | -3.173583 | -0.003729463 | 0.26354 | -0.005291479 | 0.004107197 | 0.1290829
17258 | 17258 | 17258 | 17259 | 恒压放电 | 7 | 1 | 7 | -115.69 | 1.9996 | 63.51511 | 127.0349 | 00:09:53 | 2024-01-12 13:38 | 0.003594776 | 0.1283333 | 618.5453 | -3.173607 | -0.003729521 | 0.2635513 | -0.005291438 | 0.004087533 | 0.1290698
17259 | 17259 | 17259 | 17260 | 恒压放电 | 7 | 1 | 7 | -115.32 | 1.9993 | 63.54717 | 127.099 | 00:09:54 | 2024-01-12 13:38 | 0.003577171 | 0.1283232 | 618.9007 | -3.173636 | -0.003729576 | 0.2635621 | -0.00529139 | 0.004067971 | 0.1290567
17260 | 17260 | 17260 | 17261 | 恒压放电 | 7 | 1 | 7 | -114.95 | 1.9996 | 63.57911 | 127.1629 | 00:09:55 | 2024-01-12 13:38 | 0.00355963 | 0.1283131 | 619.2841 | -3.17366 | -0.003729635 | 0.2635737 | -0.005291348 | 0.004048508 | 0.1290437
17261 | 17261 | 17261 | 17262 | 恒压放电 | 7 | 1 | 7 | -114.21 | 1.9996 | 63.61091 | 127.2265 | 00:09:56 | 2024-01-12 13:38 | 0.003542163 | 0.128303 | 619.6384 | -3.173682 | -0.00372969 | 0.2635844 | -0.005291309 | 0.004029049 | 0.1290307
17262 | 17262 | 17262 | 17263 | 恒压放电 | 7 | 1 | 7 | -113.83 | 1.9993 | 63.64261 | 127.2898 | 00:09:57 | 2024-01-12 13:38 | 0.003524753 | 0.128293 | 620.008 | -3.173712 | -0.003729747 | 0.2635956 | -0.005291259 | 0.00400969 | 0.1290177
17263 | 17263 | 17263 | 17264 | 恒压放电 | 7 | 1 | 7 | -113.46 | 1.9996 | 63.67419 | 127.353 | 00:09:58 | 2024-01-12 13:38 | 0.00350741 | 0.1282829 | 620.3913 | -3.173736 | -0.003729806 | 0.2636072 | -0.005291217 | 0.003990429 | 0.1290048
17264 | 17264 | 17264 | 17265 | 恒压放电 | 7 | 1 | 7 | -113.09 | 1.9993 | 63.70566 | 127.4159 | 00:09:59 | 2024-01-12 13:38 | 0.003490126 | 0.128273 | 620.7454 | -3.173759 | -0.00372986 | 0.2636178 | -0.005291178 | 0.003971263 | 0.1289921
17265 | 17265 | 17265 | 17266 | 恒压放电 | 7 | 1 | 7 | -112.72 | 1.9996 | 63.73703 | 127.4786 | 00:10:00 | 2024-01-12 13:38 | 0.003472899 | 0.128263 | 621.1296 | -3.173783 | -0.003729919 | 0.2636293 | -0.005291136 | 0.003952189 | 0.1289794
17266 | 17266 | 17266 | 17267 | 恒压放电 | 7 | 1 | 7 | -112.35 | 1.9993 | 63.76828 | 127.5411 | 00:10:01 | 2024-01-12 13:38 | 0.003455733 | 0.1282531 | 621.4828 | -3.173805 | -0.003729974 | 0.2636399 | -0.005291098 | 0.003933203 | 0.1289667
17267 | 17267 | 17267 | 17268 | 恒压放电 | 7 | 1 | 7 | -111.97 | 1.9996 | 63.79942 | 127.6034 | 00:10:02 | 2024-01-12 13:38 | 0.003438635 | 0.1282433 | 621.8661 | -3.17383 | -0.003730032 | 0.2636514 | -0.005291056 | 0.003914302 | 0.1289542
17268 | 17268 | 17268 | 17269 | 恒压放电 | 7 | 1 | 7 | -111.6 | 1.9993 | 63.83045 | 127.6655 | 00:10:03 | 2024-01-12 13:38 | 0.003421591 | 0.1282334 | 622.2203 | -3.173852 | -0.003730087 | 0.263662 | -0.005291018 | 0.003895484 | 0.1289417
17269 | 17269 | 17269 | 17270 | 恒压放电 | 7 | 1 | 7 | -111.23 | 1.9996 | 63.86136 | 127.7272 | 00:10:04 | 2024-01-12 13:38 | 0.003404618 | 0.1282236 | 622.6027 | -3.173876 | -0.003730145 | 0.2636734 | -0.005290976 | 0.003876748 | 0.1289293
17270 | 17270 | 17270 | 17271 | 恒压放电 | 7 | 1 | 7 | -110.11 | 1.9996 | 63.89204 | 127.7886 | 00:10:05 | 2024-01-12 13:38 | 0.003387766 | 0.1282139 | 622.9559 | -3.173898 | -0.003730199 | 0.263684 | -0.005290938 | 0.003857911 | 0.1289166
17271 | 17271 | 17271 | 17272 | 恒压放电 | 7 | 1 | 7 | -109.74 | 1.9996 | 63.92262 | 127.8497 | 00:10:06 | 2024-01-12 13:38 | 0.003370973 | 0.1282042 | 623.3247 | -3.173934 | -0.003730256 | 0.2636949 | -0.005290878 | 0.003839174 | 0.128904
17272 | 17272 | 17272 | 17273 | 恒压放电 | 7 | 1 | 7 | -109.37 | 1.9996 | 63.95307 | 127.9106 | 00:10:07 | 2024-01-12 13:38 | 0.00335425 | 0.1281946 | 623.6919 | -3.173957 | -0.003730312 | 0.2637058 | -0.005290838 | 0.003820537 | 0.1288915
17273 | 17273 | 17273 | 17274 | 恒压放电 | 7 | 1 | 7 | -109 | 1.9996 | 63.9834 | 127.9713 | 00:10:08 | 2024-01-12 13:38 | 0.003337591 | 0.128185 | 624.0597 | -3.17398 | -0.003730368 | 0.2637166 | -0.005290799 | 0.003801994 | 0.1288791
17274 | 17274 | 17274 | 17275 | 恒压放电 | 7 | 1 | 7 | -108.63 | 1.9993 | 64.01363 | 128.0317 | 00:10:09 | 2024-01-12 13:38 | 0.003320989 | 0.1281754 | 624.428 | -3.174003 | -0.003730424 | 0.2637275 | -0.005290759 | 0.003783543 | 0.1288667
17275 | 17275 | 17275 | 17276 | 恒压放电 | 7 | 1 | 7 | -108.25 | 1.9996 | 64.04374 | 128.0919 | 00:10:10 | 2024-01-12 13:38 | 0.003304449 | 0.1281659 | 624.8101 | -3.174027 | -0.003730482 | 0.2637388 | -0.005290718 | 0.003765178 | 0.1288545
17276 | 17276 | 17276 | 17277 | 恒压放电 | 7 | 1 | 7 | -107.88 | 1.9993 | 64.07375 | 128.1519 | 00:10:11 | 2024-01-12 13:38 | 0.00328797 | 0.1281564 | 625.1629 | -3.174049 | -0.003730535 | 0.2637492 | -0.00529068 | 0.0037469 | 0.1288423
17277 | 17277 | 17277 | 17278 | 恒压放电 | 7 | 1 | 7 | -107.51 | 1.9996 | 64.10364 | 128.2117 | 00:10:12 | 2024-01-12 13:38 | 0.003271552 | 0.1281469 | 625.546 | -3.174073 | -0.003730593 | 0.2637604 | -0.005290638 | 0.003728706 | 0.1288302
17278 | 17278 | 17278 | 17279 | 恒压放电 | 7 | 1 | 7 | -107.14 | 1.9993 | 64.13343 | 128.2712 | 00:10:13 | 2024-01-12 13:38 | 0.003255195 | 0.1281374 | 625.898 | -3.174095 | -0.003730647 | 0.2637707 | -0.005290601 | 0.003710593 | 0.1288181
17279 | 17279 | 17279 | 17280 | 恒压放电 | 7 | 1 | 7 | -106.77 | 1.9996 | 64.16311 | 128.3306 | 00:10:14 | 2024-01-12 13:38 | 0.003238896 | 0.128128 | 626.2801 | -3.174119 | -0.003730704 | 0.2637819 | -0.00529056 | 0.00369256 | 0.1288061
17280 | 17280 | 17280 | 17281 | 恒压放电 | 7 | 1 | 7 | -106.39 | 1.9993 | 64.19268 | 128.3897 | 00:10:15 | 2024-01-12 13:38 | 0.003222652 | 0.1281187 | 626.633 | -3.174141 | -0.003730758 | 0.2637922 | -0.005290522 | 0.003674602 | 0.1287942
17281 | 17281 | 17281 | 17282 | 恒压放电 | 7 | 1 | 7 | -106.02 | 1.9993 | 64.22215 | 128.4486 | 00:10:16 | 2024-01-12 13:38 | 0.003206468 | 0.1281093 | 627.0143 | -3.174165 | -0.003730815 | 0.2638034 | -0.005290481 | 0.003656719 | 0.1287823
17282 | 17282 | 17282 | 17283 | 恒压放电 | 7 | 1 | 7 | -105.65 | 1.9996 | 64.2515 | 128.5073 | 00:10:17 | 2024-01-12 13:38 | 0.003190349 | 0.1281 | 627.3815 | -3.174188 | -0.003730871 | 0.2638141 | -0.005290442 | 0.003638911 | 0.1287705
17283 | 17283 | 17283 | 17284 | 恒压放电 | 7 | 1 | 7 | -104.91 | 1.9996 | 64.28064 | 128.5656 | 00:10:18 | 2024-01-12 13:38 | 0.003174343 | 0.1280908 | 627.7339 | -3.174209 | -0.003730924 | 0.2638243 | -0.005290404 | 0.003621089 | 0.1287586
17284 | 17284 | 17284 | 17285 | 恒压放电 | 7 | 1 | 7 | -104.53 | 1.9996 | 64.30968 | 128.6236 | 00:10:19 | 2024-01-12 13:38 | 0.003158398 | 0.1280816 | 628.0999 | -3.174238 | -0.003730979 | 0.2638349 | -0.005290355 | 0.003603349 | 0.1287467
17285 | 17285 | 17285 | 17286 | 恒压放电 | 7 | 1 | 7 | -103.79 | 1.9996 | 64.3386 | 128.6815 | 00:10:20 | 2024-01-12 13:38 | 0.003142514 | 0.1280724 | 628.4662 | -3.174261 | -0.003731034 | 0.2638456 | -0.005290316 | 0.0035856 | 0.1287348
17286 | 17286 | 17286 | 17287 | 恒压放电 | 7 | 1 | 7 | -103.42 | 1.9996 | 64.36742 | 128.7391 | 00:10:21 | 2024-01-12 13:38 | 0.003126684 | 0.1280633 | 628.8334 | -3.174289 | -0.003731089 | 0.2638561 | -0.005290267 | 0.003567941 | 0.1287229
17287 | 17287 | 17287 | 17288 | 恒压放电 | 7 | 1 | 7 | -103.05 | 1.9993 | 64.39613 | 128.7965 | 00:10:22 | 2024-01-12 13:38 | 0.003110916 | 0.1280542 | 629.1993 | -3.174312 | -0.003731144 | 0.2638667 | -0.005290228 | 0.003550369 | 0.128711
17288 | 17288 | 17288 | 17289 | 恒压放电 | 7 | 1 | 7 | -102.67 | 1.9993 | 64.42474 | 128.8537 | 00:10:23 | 2024-01-12 13:38 | 0.003095206 | 0.1280452 | 629.5808 | -3.174336 | -0.003731201 | 0.2638777 | -0.005290187 | 0.003532878 | 0.1286993
17289 | 17289 | 17289 | 17290 | 恒压放电 | 7 | 1 | 7 | -102.3 | 1.9996 | 64.45323 | 128.9107 | 00:10:24 | 2024-01-12 13:38 | 0.003079557 | 0.1280361 | 629.9483 | -3.174359 | -0.003731256 | 0.2638882 | -0.005290148 | 0.003515469 | 0.1286876
17290 | 17290 | 17290 | 17291 | 恒压放电 | 7 | 1 | 7 | -101.93 | 1.9996 | 64.48164 | 128.9675 | 00:10:25 | 2024-01-12 13:38 | 0.003063953 | 0.1280271 | 630.2991 | -3.17438 | -0.003731308 | 0.2638983 | -0.005290111 | 0.003498139 | 0.128676
17291 | 17291 | 17291 | 17292 | 恒压放电 | 7 | 1 | 7 | -101.56 | 1.9996 | 64.50995 | 129.0241 | 00:10:26 | 2024-01-12 13:38 | 0.003048408 | 0.1280182 | 630.6649 | -3.174403 | -0.003731363 | 0.2639087 | -0.005290072 | 0.003480886 | 0.1286645
17292 | 17292 | 17292 | 17293 | 恒压放电 | 7 | 1 | 7 | -101.19 | 1.9993 | 64.53814 | 129.0804 | 00:10:27 | 2024-01-12 13:38 | 0.003032923 | 0.1280092 | 631.0313 | -3.174425 | -0.003731417 | 0.2639192 | -0.005290033 | 0.003463708 | 0.128653
17293 | 17293 | 17293 | 17294 | 恒压放电 | 7 | 1 | 7 | -100.81 | 1.9993 | 64.56622 | 129.1366 | 00:10:28 | 2024-01-12 13:38 | 0.003017503 | 0.1280003 | 631.4118 | -3.174449 | -0.003731474 | 0.26393 | -0.005289993 | 0.003446602 | 0.1286416
17294 | 17294 | 17294 | 17295 | 恒压放电 | 7 | 1 | 7 | -100.44 | 1.9996 | 64.59419 | 129.1925 | 00:10:29 | 2024-01-12 13:38 | 0.003002143 | 0.1279915 | 631.778 | -3.174471 | -0.003731528 | 0.2639405 | -0.005289954 | 0.003429569 | 0.1286302
17295 | 17295 | 17295 | 17296 | 恒压放电 | 7 | 1 | 7 | -99.7 | 1.9993 | 64.62203 | 129.2482 | 00:10:30 | 2024-01-12 13:38 | 0.002986851 | 0.1279826 | 632.1294 | -3.174493 | -0.00373158 | 0.2639505 | -0.005289917 | 0.003412515 | 0.1286187
17296 | 17296 | 17296 | 17297 | 恒压放电 | 7 | 1 | 7 | -99.33 | 1.9996 | 64.64969 | 129.3035 | 00:10:31 | 2024-01-12 13:38 | 0.00297166 | 0.1279739 | 632.5098 | -3.174522 | -0.003731637 | 0.2639612 | -0.005289867 | 0.003395546 | 0.1286073
17297 | 17297 | 17297 | 17298 | 恒压放电 | 7 | 1 | 7 | -98.95 | 1.9993 | 64.67726 | 129.3586 | 00:10:32 | 2024-01-12 13:38 | 0.002956523 | 0.1279652 | 632.8605 | -3.174544 | -0.003731689 | 0.2639711 | -0.00528983 | 0.003378656 | 0.128596
17298 | 17298 | 17298 | 17299 | 恒压放电 | 7 | 1 | 7 | -98.58 | 1.9996 | 64.70471 | 129.4135 | 00:10:33 | 2024-01-12 13:38 | 0.002941444 | 0.1279565 | 633.2418 | -3.174567 | -0.003731745 | 0.2639819 | -0.00528979 | 0.003361844 | 0.1285847
17299 | 17299 | 17299 | 17300 | 恒压放电 | 7 | 1 | 7 | -98.21 | 1.9996 | 64.73206 | 129.4681 | 00:10:34 | 2024-01-12 13:38 | 0.002926427 | 0.1279478 | 633.5918 | -3.174589 | -0.003731797 | 0.2639918 | -0.005289753 | 0.003345111 | 0.1285734
17300 | 17300 | 17300 | 17301 | 恒压放电 | 7 | 1 | 7 | -97.84 | 1.9993 | 64.7593 | 129.5226 | 00:10:35 | 2024-01-12 13:38 | 0.002911464 | 0.1279392 | 633.9568 | -3.174611 | -0.003731851 | 0.264002 | -0.005289715 | 0.003328453 | 0.1285623
17301 | 17301 | 17301 | 17302 | 恒压放电 | 7 | 1 | 7 | -97.47 | 1.9996 | 64.78645 | 129.5769 | 00:10:36 | 2024-01-12 13:38 | 0.002896553 | 0.1279306 | 634.3378 | -3.174634 | -0.003731907 | 0.2640127 | -0.005289675 | 0.003311868 | 0.1285512
17302 | 17302 | 17302 | 17303 | 恒压放电 | 7 | 1 | 7 | -97.09 | 1.9996 | 64.8135 | 129.631 | 00:10:37 | 2024-01-12 13:38 | 0.002881697 | 0.127922 | 634.6875 | -3.174656 | -0.003731959 | 0.2640225 | -0.005289638 | 0.003295352 | 0.1285401
17303 | 17303 | 17303 | 17304 | 恒压放电 | 7 | 1 | 7 | -96.72 | 1.9996 | 64.84045 | 129.6849 | 00:10:38 | 2024-01-12 13:38 | 0.002866896 | 0.1279134 | 635.0523 | -3.174678 | -0.003732012 | 0.2640328 | -0.005289599 | 0.003278906 | 0.1285291
17304 | 17304 | 17304 | 17305 | 恒压放电 | 7 | 1 | 7 | -96.35 | 1.9993 | 64.86729 | 129.7385 | 00:10:39 | 2024-01-12 13:38 | 0.002852156 | 0.1279049 | 635.4177 | -3.1747 | -0.003732066 | 0.264043 | -0.005289561 | 0.003262529 | 0.1285182
17305 | 17305 | 17305 | 17306 | 恒压放电 | 7 | 1 | 7 | -95.98 | 1.9996 | 64.89402 | 129.792 | 00:10:40 | 2024-01-12 13:38 | 0.002837477 | 0.1278965 | 635.7972 | -3.174723 | -0.003732122 | 0.2640535 | -0.005289522 | 0.003246221 | 0.1285073
17306 | 17306 | 17306 | 17307 | 恒压放电 | 7 | 1 | 7 | -95.61 | 1.9993 | 64.92067 | 129.8453 | 00:10:41 | 2024-01-12 13:38 | 0.002822838 | 0.127888 | 636.147 | -3.174745 | -0.003732173 | 0.2640633 | -0.005289485 | 0.003229979 | 0.1284964
17307 | 17307 | 17307 | 17308 | 恒压放电 | 7 | 1 | 7 | -95.23 | 1.9993 | 64.94722 | 129.8984 | 00:10:42 | 2024-01-12 13:38 | 0.002808259 | 0.1278796 | 636.5275 | -3.174768 | -0.003732229 | 0.2640739 | -0.005289445 | 0.003213799 | 0.1284856
17308 | 17308 | 17308 | 17309 | 恒压放电 | 7 | 1 | 7 | -94.49 | 1.9993 | 64.97364 | 129.9512 | 00:10:43 | 2024-01-12 13:38 | 0.002793745 | 0.1278712 | 636.892 | -3.17479 | -0.003732282 | 0.264084 | -0.005289407 | 0.003197592 | 0.1284746
17309 | 17309 | 17309 | 17310 | 恒压放电 | 7 | 1 | 7 | -94.49 | 1.9996 | 64.99989 | 130.0037 | 00:10:44 | 2024-01-12 13:38 | 0.002779329 | 0.1278629 | 637.2571 | -3.174818 | -0.003732336 | 0.2640941 | -0.00528936 | 0.003181555 | 0.1284639
17310 | 17310 | 17310 | 17311 | 恒压放电 | 7 | 1 | 7 | -94.12 | 1.9996 | 65.02604 | 130.056 | 00:10:45 | 2024-01-12 13:38 | 0.00276497 | 0.1278546 | 637.607 | -3.174833 | -0.003732386 | 0.2641037 | -0.005289332 | 0.003165585 | 0.1284533
17311 | 17311 | 17311 | 17312 | 恒压放电 | 7 | 1 | 7 | -93.75 | 1.9996 | 65.05209 | 130.1081 | 00:10:46 | 2024-01-12 13:38 | 0.00275066 | 0.1278464 | 637.9704 | -3.174856 | -0.003732439 | 0.2641138 | -0.005289295 | 0.00314968 | 0.1284427
17312 | 17312 | 17312 | 17313 | 恒压放电 | 7 | 1 | 7 | -93.37 | 1.9996 | 65.07803 | 130.1599 | 00:10:47 | 2024-01-12 13:38 | 0.002736414 | 0.1278382 | 638.3344 | -3.174878 | -0.003732492 | 0.2641238 | -0.005289257 | 0.003133837 | 0.1284321
17313 | 17313 | 17313 | 17314 | 恒压放电 | 7 | 1 | 7 | -93 | 1.9993 | 65.10388 | 130.2116 | 00:10:48 | 2024-01-12 13:38 | 0.002722218 | 0.12783 | 638.6989 | -3.1749 | -0.003732545 | 0.2641338 | -0.005289219 | 0.003118058 | 0.1284216
17314 | 17314 | 17314 | 17315 | 恒压放电 | 7 | 1 | 7 | -92.63 | 1.9993 | 65.12962 | 130.2631 | 00:10:49 | 2024-01-12 13:38 | 0.002708082 | 0.1278218 | 639.0777 | -3.174923 | -0.0037326 | 0.2641442 | -0.00528918 | 0.003102342 | 0.1284111
17315 | 17315 | 17315 | 17316 | 恒压放电 | 7 | 1 | 7 | -92.26 | 1.9996 | 65.15526 | 130.3143 | 00:10:50 | 2024-01-12 13:39 | 0.002694004 | 0.1278137 | 639.4421 | -3.174944 | -0.003732653 | 0.2641542 | -0.005289142 | 0.003086688 | 0.1284006
17316 | 17316 | 17316 | 17317 | 恒压放电 | 7 | 1 | 7 | -91.88 | 1.9996 | 65.1808 | 130.3654 | 00:10:51 | 2024-01-12 13:39 | 0.002679975 | 0.1278056 | 639.7915 | -3.174965 | -0.003732704 | 0.2641638 | -0.005289106 | 0.003071094 | 0.1283902
17317 | 17317 | 17317 | 17318 | 恒压放电 | 7 | 1 | 7 | -91.51 | 1.9993 | 65.20626 | 130.4163 | 00:10:52 | 2024-01-12 13:39 | 0.002665994 | 0.1277975 | 640.1545 | -3.174987 | -0.003732756 | 0.2641737 | -0.005289068 | 0.003055561 | 0.1283798
17318 | 17318 | 17318 | 17319 | 恒压放电 | 7 | 1 | 7 | -91.14 | 1.9996 | 65.23162 | 130.467 | 00:10:53 | 2024-01-12 13:39 | 0.002652066 | 0.1277895 | 640.5335 | -3.17501 | -0.003732811 | 0.264184 | -0.005289029 | 0.003040087 | 0.1283695
17319 | 17319 | 17319 | 17320 | 恒压放电 | 7 | 1 | 7 | -90.77 | 1.9996 | 65.2569 | 130.5176 | 00:10:54 | 2024-01-12 13:39 | 0.00263818 | 0.1277815 | 640.8827 | -3.175031 | -0.003732862 | 0.2641935 | -0.005288993 | 0.003024671 | 0.1283591
17320 | 17320 | 17320 | 17321 | 恒压放电 | 7 | 1 | 7 | -90.4 | 1.9993 | 65.28207 | 130.5679 | 00:10:55 | 2024-01-12 13:39 | 0.002624359 | 0.1277735 | 641.2454 | -3.175053 | -0.003732914 | 0.2642034 | -0.005288956 | 0.003009313 | 0.1283489
17321 | 17321 | 17321 | 17322 | 恒压放电 | 7 | 1 | 7 | -90.02 | 1.9993 | 65.30715 | 130.618 | 00:10:56 | 2024-01-12 13:39 | 0.002610583 | 0.1277656 | 641.6242 | -3.175076 | -0.003732969 | 0.2642137 | -0.005288917 | 0.002994011 | 0.1283386
17322 | 17322 | 17322 | 17323 | 恒压放电 | 7 | 1 | 7 | -89.65 | 1.9993 | 65.32965 | 130.663 | 00:10:56.900000 | 2024-01-12 13:39 | 0.002598226 | 0.1277585 | 641.9886 | -3.175098 | -0.003733021 | 0.2642235 | -0.005288879 | 0.002978896 | 0.1283285